## Sheet 1 - The Bahamas _ Materia
The Bahamas _ Material Intensities for Roads
Road Type | From (date) | To(date | Material name | Material code | Thickness (cm) | Length (cm) | Total Area (m²) | Volume per 1 ml (m³) | Density (kg/m³) | Total Weight per 1 ml (kg) | Location | Comments
Major Subdivision | 2004-01-01 | 31/12/2004 | Asphalt |  | 4cm | 732 cm | 0.29 m² | 0.29 m³ | 2,300 kg/m³ | 667 kg | The Bahamas | Surface road
| 2004-01-01 | 31/12/2004 | Base material layer |  | 20 cm | 732 cm | 1.46 m² | 1.46 m³ | 1,680 kg/m³ | 2,453 kg | The Bahamas | Base layer of road beneath the surface area (asphalt)
| 2004-01-01 | 31/12/2004 | Concrete (Sidewalk) | EMP 8.5 | 10 cm | 183 cm | 0.18 m² | 0.18 m³ | 2,400 kg/m³ | - | The Bahamas | Sidewalk slab
| 2004-01-01 | 31/12/2004 | Concrete (Kerbs) | EMP 8.5 | 15 cm thick x 23 cm height | - | 0.07 m² | 0.07 m³ | 2,400 kg/m³ | - | The Bahamas | Sidewalk kerbs
|  |  | Total Concrete | EMP 8.5 | - | - | - | - | - | 598 kg | The Bahamas | Total sidewalk (including kerbs and slabs)
Minor Subdivision | 2004-01-01 | 31/12/2004 | Asphalt |  | 4cm | 610 cm | 0.24 m² | 0.24 m³ | 2,300 kg/m³ | 552 kg | The Bahamas | Surface roads
| 2004-01-01 | 31/12/2004 | Base material layer |  | 20 cm | 610 cm | 1.22 m² | 1.22 m³ | 1,680 kg/m³ | 2,050 kg | The Bahamas | Base layer of road beneath the surface area (asphalt)
| 2004-01-01 | 31/12/2004 | Sidewalk |  | - | - | - | - | - | - | The Bahamas | N/A
Source: Martin del Campo, F., Singh, S. J., Fishman, T., Thomas, A., & Drescher, M. (2023). The Bahamas at risk: Material stocks, sea‐level rise, and the implications for development. Journal of Industrial Ecology, 27(4), 1165–1183. https://doi.org/10.1111/jiec.13402